## Sheet1
FISA SINTETICA F3
Bulevardul Republicii, nr. 329, nr. cad. 148259
Cota relativa 183m | [15 empty] | Ploiesti, judetul Prahova
Adancime foraj | Grosimea stratului | Adancimea apei subterane | Stratificatie |  | PROBE |  | GRANULOZITATE |  |  |  | Umiditate naturala | Limita de curgere | Limita de framantare | Indice de plasticitate | Indice de consistenta | Greutate volumica | Porozitate | Indicele porilor | Gradul de umiditate | COMPRESIBILITATE IN EDOMETRU |  |  | REZISTENTA LA FORFECARE
[5 empty] | Numar proba | Adancimea de recoltare | Argile | Praf | Nisip | Pietris | [9 empty] | Modul de deformare edometric | Tasare specifica la 200kPa | Tasare specifica suplimentara | Unghiul de frecare interna | Coeziunea
DECRIERE LITOLOGICA
m | m | m |  |  |  | m | <0,005 | 0,005-0,05 | 0,005-2,00 | 2,00-20,00 | W% | WL% | WP% | Ip | Ic | ү(kN/mc) | n% | e | Sr | M200-300 kPa | ε (cm/m) | Im (cm/m) | φº | c (kPa)
Umplutura
0.5 | 0.5
Nisip prafos cafeniu cu pietris mic
[5 empty] | 1 | 1 | 10 | 31 | 42 | 17 | 20.9 | - | - | - | - | 18.68 | 41 | 0.71 | 0.79
15.45
1.3 | 0.8
Pietris cu nisip fin cafeniu
[5 empty] | 2 | 3 | 1 | 4 | 19 | 76 | 11.3 | - | - | - | - | 21.07 | 28 | 0.38 | 0.8
18.93
[5 empty] | 3 | 4.5 | - | 2 | 19 | 79 | 3.8 | - | - | - | - | 20.28 | 26 | 0.35 | 0.29
18.52
6 | 4.7