## Sheet1
FISA SINTETICA F1
Bulevardul Republicii, nr. 329, nr. cad. 148259
Cota relativa 183m | [15 empty] | Ploiesti, judetul Prahova
Adancime foraj | Grosimea stratului | Adancimea apei subterane | Stratificatie |  | PROBE |  | GRANULOZITATE |  |  |  | Umiditate naturala | Limita de curgere | Limita de framantare | Indice de plasticitate | Indice de consistenta | Greutate volumica | Porozitate | Indicele porilor | Gradul de umiditate | COMPRESIBILITATE IN EDOMETRU |  |  | REZISTENTA LA FORFECARE
[5 empty] | Numar proba | Adancimea de recoltare | Argile | Praf | Nisip | Pietris | [9 empty] | Modul de deformare edometric | Tasare specifica la 200kPa | Tasare specifica suplimentara | Unghiul de frecare interna | Coeziunea
DECRIERE LITOLOGICA
m | m | m |  |  |  | m | <0,005 | 0,005-0,05 | 0,005-2,00 | 2,00-20,00 | W% | WL% | WP% | Ip | Ic | ү(kN/mc) | n% | e | Sr | M200-300 kPa | ε (cm/m) | Im (cm/m) | φº | c (kPa)
Umplutura
0.5 | 0.5
Nisip prafos cafeniu cu pietris mic
[5 empty] | 1 | 1 | 2 | 24 | 48 | 26 | 18.5 | - | - | - | - | 19.24 | 38 | 0.63 | 0.79
16.23
1.2 | 0.7
Pietris cu nisip prafos cafeniu
[5 empty] | 2 | 3 | 5 | 12 | 25 | 58 | 10.2 | - | - | - | - | 19.63 | 32 | 0.48 | 0.56
17.81
3.5 | 2.3
Pietris cu nisip fin cafeniu
[5 empty] | 3 | 4.5 | - | - | 15 | 85 | 5.1 | - | - | - | - | 21.05 | 24 | 0.32 | 0.43
20.01
6 | 2.5